## ReciclajePE
a T=230 ºC, peso= 5 kg
| t (cada) | 30 | s
ReciclajePE
| masa (g) | MFI
| 0.559 | 11.18
| 0.481 | 9.62
| 0.498 | 9.96
| 0.485 | 9.7
| 0.472 | 9.44
| 0.485 | 9.7
| 0.44 | 8.8
| 0.532 | 10.64
| 0.509 | 10.18
| 0.489 | 9.78
| 0.511 | 10.22
| 0.497 | 9.94
| 0.465 | 9.3
Promedio |  | 9.881538
desv |  | 0.6001367