## RECICLAJE
IS_NEGRAS | Espesor | Ancho | Lo | carrera | Lf | Alargamiento | Resit. Max (Mpa)
1 | 1.99 | 4.96 | 51.93 | 22 | 73.93 | 42.36472 | 37.34 | 5 mm/min
2 | 2 | 5.01 | 51.31 | 16.47 | 67.78 | 32.09901 | 36.7 | 10 mm/ min
3 | 1.98 | 5.05 | 51.67 | 18.23 | 69.9 | 35.28159 | 36.26
4 | 1.99 | 4.95 | 51.45 | 14.62 | 66.07 | 28.41594 | 40.68
5 | 1.98 | 4.98 | 50.78 | 14.63 | 65.41 | 28.81056 | 37.9
6 | 1.97 | 4.97 | 49.31 | 18.91 | 68.22 | 38.34922 | 39.81 | No ha roto
7 | 1.97 | 4.95 | 51.44 | 21.26 | 72.7 | 41.3297 | 41.19 | No ha roto
8 | 1.98 | 4.97 | 51 | 16.12 | 67.12 | 31.60784 | 39.69
promedio | [5 empty] | 34.78232 | 38.69625
desv.estan | [5 empty] | 5.733737 | 1.738873